## Sheet1
Wavelength (nm) | Absorbance | Energy (eV) | (ahv)^2
203.5928 | 0.2789474 | 6.090588 | 2.886443
205.988 | 0.3052632 | 6.019767 | 3.376822
209.5808 | 0.3315789 | 5.916571 | 3.848701
211.976 | 0.3578947 | 5.849718 | 4.38309
214.3713 | 0.3789474 | 5.784358 | 4.80472
215.5689 | 0.4 | 5.752222 | 5.29409
220.3593 | 0.4236842 | 5.627174 | 5.684146
221.5569 | 0.4473684 | 5.596757 | 6.269076
223.9521 | 0.4710526 | 5.536898 | 6.802554
226.3473 | 0.4947368 | 5.478307 | 7.345836
228.7425 | 0.5157895 | 5.420942 | 7.81798
229.9401 | 0.5315789 | 5.392708 | 8.217683
234.7305 | 0.5526316 | 5.282653 | 8.522668
237.1257 | 0.5684211 | 5.229293 | 8.835401
241.9162 | 0.5868421 | 5.125743 | 9.048073
245.509 | 0.6 | 5.050732 | 9.183561
251.497 | 0.6105263 | 4.930476 | 9.061217
258.6826 | 0.6236842 | 4.793519 | 8.937958
263.4731 | 0.6368421 | 4.706364 | 8.983271
270.6587 | 0.6473684 | 4.581416 | 8.796349
281.4371 | 0.6684211 | 4.405957 | 8.673229
288.6228 | 0.6736842 | 4.296266 | 8.377125
298.2036 | 0.6763158 | 4.158233 | 7.908911
304.1916 | 0.6631579 | 4.076378 | 7.307735
308.982 | 0.6473684 | 4.013178 | 6.749629
314.9701 | 0.6315789 | 3.936882 | 6.182443
323.3533 | 0.6263158 | 3.834815 | 5.768668
336.5269 | 0.6315789 | 3.684698 | 5.415755
347.3054 | 0.6342105 | 3.570345 | 5.127282
348.503 | 0.6210526 | 3.558076 | 4.883005
355.6886 | 0.6184211 | 3.486195 | 4.648062
364.0719 | 0.6210526 | 3.405921 | 4.474309
373.6527 | 0.6289474 | 3.31859 | 4.35648
383.2335 | 0.6368421 | 3.235625 | 4.245999
392.8144 | 0.6447368 | 3.156707 | 4.142224
401.1976 | 0.65 | 3.090746 | 4.036021
411.976 | 0.6578947 | 3.009884 | 3.921139
421.5569 | 0.6631579 | 2.941477 | 3.80509
433.5329 | 0.6684211 | 2.860221 | 3.655101
439.521 | 0.6736842 | 2.821253 | 3.612409
455.0898 | 0.6815789 | 2.724737 | 3.448907
464.6707 | 0.6842105 | 2.668557 | 3.333745
476.6467 | 0.6868421 | 2.601508 | 3.192743
486.2275 | 0.6868421 | 2.550246 | 3.068161
495.8084 | 0.6894737 | 2.500966 | 2.973384
506.5868 | 0.6894737 | 2.447754 | 2.848203
514.9701 | 0.6842105 | 2.407907 | 2.714307
522.1557 | 0.6868421 | 2.374771 | 2.660463
531.7365 | 0.6868421 | 2.331982 | 2.565454
542.515 | 0.6842105 | 2.285651 | 2.445679
552.0958 | 0.6789474 | 2.245987 | 2.325341
560.479 | 0.6763158 | 2.212393 | 2.238843
568.8623 | 0.6736842 | 2.179789 | 2.156462
577.2455 | 0.6710526 | 2.148133 | 2.077952
585.6287 | 0.6684211 | 2.117382 | 2.003083
594.012 | 0.6631579 | 2.0875 | 1.916403
602.3952 | 0.6605263 | 2.058449 | 1.848675
610.7784 | 0.6526316 | 2.030196 | 1.755546
616.7665 | 0.6473684 | 2.010485 | 1.693967
622.7545 | 0.6421053 | 1.991154 | 1.63464
628.7425 | 0.6368421 | 1.97219 | 1.577471
635.9281 | 0.6289474 | 1.949906 | 1.504028
643.1138 | 0.6210526 | 1.928119 | 1.433919
651.497 | 0.6105263 | 1.903309 | 1.350291
659.8802 | 0.6 | 1.879129 | 1.271205
665.8683 | 0.5894737 | 1.86223 | 1.205024
673.0539 | 0.5789474 | 1.842349 | 1.137685
681.4371 | 0.5631579 | 1.819684 | 1.050152
687.4251 | 0.55 | 1.803833 | 0.9842783
694.6108 | 0.5342105 | 1.785172 | 0.9094634
701.7964 | 0.5184211 | 1.766894 | 0.8390471
706.5868 | 0.5026316 | 1.754915 | 0.7780578
711.3772 | 0.4868421 | 1.743098 | 0.7201446
717.3653 | 0.4657895 | 1.728548 | 0.6482492
725.7485 | 0.4368421 | 1.708581 | 0.5570832
729.3413 | 0.4236842 | 1.700164 | 0.5188792
734.1317 | 0.4026316 | 1.68907 | 0.4624993
740.1198 | 0.3789474 | 1.675405 | 0.4030855
746.1078 | 0.3552632 | 1.661958 | 0.3486106
752.0958 | 0.3289474 | 1.648726 | 0.2941371
758.0838 | 0.3052632 | 1.635703 | 0.2493203
764.0719 | 0.2763158 | 1.622884 | 0.2010881
771.2575 | 0.2447368 | 1.607764 | 0.1548258
777.2455 | 0.2157895 | 1.595378 | 0.1185189
783.2335 | 0.1894737 | 1.58318 | 0.08998262
788.024 | 0.1657895 | 1.573556 | 0.06805788
794.012 | 0.1342105 | 1.561689 | 0.04393012